## STRESS
time | ΔVT (mV) for T_¦VG¦
| 25C_1.3V | 25C_1.5V | 25C_1.7V | 25C_1.9V | 65C_1.3V | 65C_1.5V | 65C_1.7V | 65C_1.9V | 100C_1.3V | 100C_1.5V | 100C_1.7V | 100C_1.9V | 125C_1.3V | 125C_1.5V | 125C_1.7V | 125C_1.9V
1 | 7.04417 | 13.81686 | 21.77868 | 31.35553 | 11.26834 | 19.07697 | 33.90556 | 55.37876 | 10.64603 | 24.46832 | 43.91193 | 71.25654 | 13.11579 | 22.0609 | 45.1026 | 82.40855
3.16228 | 8.27757 | 16.3609 | 25.30557 | 35.73601 | 13.12125 | 21.76287 | 40.64845 | 67.26382 | 12.5331 | 29.39 | 54.36542 | 84.33404 | 15.6375 | 26.80197 | 57.79326 | 101.93004
10 | 9.64328 | 19.08194 | 29.2877 | 40.74501 | 15.2316 | 24.65812 | 48.03408 | 80.27833 | 14.71225 | 35.36777 | 66.05841 | 100.60612 | 18.4801 | 33.06859 | 72.12713 | 124.5573
31.62278 | 11.13154 | 21.9363 | 33.74846 | 46.50281 | 17.55594 | 27.76875 | 55.68708 | 94.47397 | 17.24743 | 42.55571 | 78.61897 | 120.05329 | 21.61955 | 41.39335 | 87.94669 | 150.86222
100 | 12.71486 | 24.94915 | 38.60146 | 52.93793 | 20.03126 | 31.09768 | 63.27234 | 110.13015 | 20.18771 | 50.86403 | 92.02105 | 142.03551 | 25.08827 | 52.09971 | 106.03525 | 180.80432
316.22777 | 14.39117 | 28.14733 | 43.72025 | 59.95097 | 22.56445 | 34.62223 | 70.69121 | 127.3158 | 23.50401 | 59.94013 | 106.22068 | 165.51557 | 28.81287 | 64.83137 | 126.99042 | 213.10337
1000 | 16.106 | 31.45075 | 48.94104 | 67.20053 | 25.1131 | 38.23933 | 78.0075 | 145.31296 | 27.01138 | 69.32581 | 120.87618 | 189.55169 | 32.67274 | 78.5509 | 149.6576 | 246.39443

## RECOVERY
time | ΔVT (mV) for T_¦VG¦
| 25C_1.3V | 25C_1.5V | 25C_1.7V | 25C_1.9V | 65C_1.3V | 65C_1.5V | 65C_1.7V | 65C_1.9V | 100C_1.3V | 100C_1.5V | 100C_1.7V | 100C_1.9V | 125C_1.3V | 125C_1.5V | 125C_1.7V | 125C_1.9V
1 | 7.28242 | 15.33489 | 23.72123 | 32.95314 | 11.74535 | 20.87396 | 42.36124 | 89.66996 | 13.64228 | 34.94195 | 79.76495 | 126.34803 | 17.2185 | 39.96216 | 105.74992 | 177.06269
3.16228 | 6.65025 | 14.02607 | 21.81138 | 30.94295 | 10.837 | 19.7821 | 39.15746 | 86.28764 | 12.6949 | 33.02843 | 77.08968 | 120.33151 | 16.2233 | 37.61905 | 102.64026 | 169.72155
10 | 6.07367 | 12.74336 | 20.04243 | 29.0929 | 9.97492 | 18.71241 | 36.33381 | 82.95732 | 11.76076 | 31.23495 | 74.23364 | 114.48347 | 15.32034 | 35.29315 | 99.51505 | 161.9745
31.62278 | 5.52475 | 11.52372 | 18.41138 | 27.30619 | 9.11609 | 17.71889 | 33.83073 | 79.58107 | 10.87455 | 29.50109 | 71.03328 | 108.85069 | 14.45156 | 32.57713 | 96.41075 | 154.32388
100 | 4.98284 | 10.39167 | 16.89315 | 25.50043 | 8.24335 | 16.83133 | 31.54304 | 75.95173 | 10.03452 | 27.79195 | 67.40842 | 103.40266 | 13.57836 | 29.01871 | 93.43461 | 147.03213
316.22777 | 4.42011 | 9.32568 | 15.47113 | 23.66674 | 7.31613 | 16.04135 | 29.37901 | 71.94712 | 9.2139 | 26.07854 | 63.39442 | 98.11855 | 12.65798 | 24.46206 | 90.62477 | 140.09344
1000 | 3.8431 | 8.292 | 14.09071 | 21.81065 | 6.3733 | 15.29659 | 27.26104 | 67.71328 | 8.39467 | 24.36604 | 59.19949 | 92.90602 | 11.71386 | 19.35481 | 87.9203 | 133.31168