## Sheet1
time (s) | ΔV_T (mV) under ¦VG¦(V)/T(^oC) stress
| 1.3/100C | 1.5/100C | 1.7/100C | 1.3/130C | 1.5/130C | 1.7/130C | 1.3/155C | 1.5/155C | 1.7/155C
1 | 10.1781 | 17.58049 | 32.05398 | 12.00492 | 24.44758 | 44.51708 | 14.90623 | 29.08307 | 50.8616
3.16228 | 11.75637 | 20.57722 | 37.4283 | 14.03541 | 27.9658 | 52.44044 | 17.62362 | 33.65541 | 60.20183
10 | 13.72308 | 23.8721 | 43.38133 | 16.20873 | 31.98793 | 60.76158 | 20.53961 | 38.95158 | 70.3048
31.62278 | 15.99667 | 27.6075 | 49.83302 | 18.56458 | 36.74612 | 70.044 | 23.53854 | 45.14462 | 81.66639
100 | 18.14994 | 31.91155 | 57.44122 | 21.44383 | 42.24066 | 79.93278 | 26.7045 | 52.2428 | 93.6247
316.22777 | 19.85277 | 36.57332 | 65.96559 | 24.86403 | 48.41259 | 90.89262 | 30.17376 | 59.95492 | 106.95571
1000 | 21.25728 | 41.26772 | 75.11541 | 28.67617 | 55.00599 | 102.07628 | 33.88533 | 68.00403 | 120.65016